## Sheet1
Z-Scan Sample analysis had done at SSN Research Center on 20 Sep 2024 16:03:51
Sweeping Distance |  | 10 mm
Step Distance |  | 0.5 mm
Bandwidth |  | High
Wavelength (λ) |  | 200 nm
Power of the Laser (EP) |  | 0.021 mW
Diameter of the Laser beam (d) |  | 5 mm
Focal Length of the Lens (f) |  | 200 mm
Radius of the Aperture (ra) |  | 2 mm
Radius of the beam at Aperture (wa) |  | 4.5 mm
Z-Scan Sample Thickness (L) |  | 1 mm
Linear refractive index (no) |  | 2.5
Transmittance (T) |  | 85%
Thickness (t) |  | 1mm
Open Aperture
Distance in mm | Power in W
10 | 0.000910802162
9.5 | 0.000911114737
9 | 0.000911622657
8.5 | 0.000912169577
8 | 0.000912794785
7.5 | 0.000913497992
7 | 0.000913068303
6.5 | 0.000913419935
6 | 0.000913380878
5.5 | 0.000913263648
5 | 0.000913029129
4.5 | 0.000912169577
4 | 0.000912912015
3.5 | 0.000912560383
3 | 0.000911935233
2.5 | 0.000912560383
2 | 0.000912755728
1.5 | 0.000912990072
1 | 0.000912872842
0.5 | 0.000912872842
0 | 0.000913146418
-0.5 | 0.000913068303
-1 | 0.000912990072
-1.5 | 0.000912325864
-2 | 0.000911153737
-2.5 | 0.000910489529
-3 | 0.000909942493
-3.5 | 0.000909708091
-4 | 0.000909200171
-4.5 | 0.000907129317
-5 | 0.000906347879
-5.5 | 0.000905957189
-6 | 0.000906191592
-6.5 | 0.000905996247
-7 | 0.000906191592
-7.5 | 0.000905136694
-8 | 0.000903222186
-8.5 | 0.000902597036
-9 | 0.000902245403
-9.5 | 0.000902675209
-10 | 0.000902011001