## Sheet2
Z-Scan Sample analysis had done on 01.07.2024 12.20 pm at SSN Research Center
Sweeping Distance |  | 15 |  | Close Aperture del T v-p | 15
Step Distance |  | 0.25 |  | Linear absorbtion Coefficient | 15
Bandwidth |  | High |  | Beam waist at focal point | 0.25
Wavelength |  | 4 mm |  | Io | High
Power |  | 15 |  | Rayleigh Length | 4 mm
Diameter of Laser beam |  | 0.25 |  | Linear transmittance | 15
Focal Length |  | 5 mm |  | Axis phase shift at focus | 0.25
Aperture Radius |  | 4 mm |  | Leff | 632.8 nm
Radius of beam at aperture |  | 15 |  | k | High
Z-Scan Sample thickness |  | 0.25 |  | Non-linear refractive index | 5 mm
Linear refractive index |  | 632.8 nm |  | Non-linear absorbtion coefficient | 4 mm
Transmittance |  | 632.8 nm |  | Real part | 15
Thickness |  | 4 mm |  | Imaginary part | 0.25
Open Aperture del T n-p |  | 632.8 nm |  | Suseptibility | 632.8 nm
Open Aperture |  | Close Aperture
Distance in mm | Power in W | Distance in mm | Power in W
15 | 0.00621448085 | 15 | 0.00217415625
14.75 | 0.00621448085 | 14.75 | 0.00216328166
14.5 | 0.00621642219 | 14.5 | 0.00214968831
14.25 | 0.00621603429 | 14.25 | 0.00213958998
14 | 0.00621564547 | 14 | 0.0021259971
13.75 | 0.00621525757 | 13.75 | 0.00212871539
13.5 | 0.00620399462 | 13.5 | 0.00212133653
13.25 | 0.00620632432 | 13.25 | 0.00210813154
13 | 0.00621370412 | 13 | 0.00210385909
12.75 | 0.00620982004 | 12.75 | 0.00209104246
12.5 | 0.00620671315 | 12.5 | 0.00208133319
12.25 | 0.00620943122 | 12.25 | 0.00206968165
12 | 0.00620904332 | 12 | 0.00205764198
11.75 | 0.00620748987 | 11.75 | 0.00204987451
11.5 | 0.00620166445 | 11.5 | 0.0020382232
11.25 | 0.00619389629 | 11.25 | 0.00202812487
11 | 0.00618418679 | 11 | 0.00201725028
10.75 | 0.00618651742 | 10.75 | 0.00200443366
10.5 | 0.00618884759 | 10.5 | 0.00199433579
10.25 | 0.00618224451 | 10.25 | 0.00198074244
10 | 0.00616942812 | 10 | 0.00196714909
9.75 | 0.00616127206 | 9.75 | 0.00195355574
9.5 | 0.00615700008 | 9.5 | 0.00193879765
9.25 | 0.00614573713 | 9.25 | 0.0019240391
9 | 0.00614185305 | 9 | 0.00190695014
8.75 | 0.00613408536 | 8.75 | 0.00189024967
8.5 | 0.00612515258 | 8.5 | 0.00187238434
8.25 | 0.00611932715 | 8.25 | 0.0018502468
8 | 0.00611583237 | 8 | 0.00183354632
7.75 | 0.0061084521 | 7.75 | 0.00181179703
7.5 | 0.0060983547 | 7.5 | 0.00179198943
7.25 | 0.00609990861 | 7.25 | 0.00177024014
7 | 0.00609252835 | 7 | 0.0017469374
6.75 | 0.00608243095 | 6.75 | 0.00172790652
6.5 | 0.00607349863 | 6.5 | 0.00170576887
6.25 | 0.00607194472 | 6.25 | 0.00168130093
6 | 0.00604902999 | 6 | 0.00165683299
5.75 | 0.00604669983 | 5.75 | 0.00163469533
5.5 | 0.00603310624 | 5.5 | 0.00160983903
5.25 | 0.00602106657 | 5.25 | 0.00158342905
5 | 0.00600786228 | 5 | 0.00156012631
4.75 | 0.00599349197 | 4.75 | 0.00153341086
4.5 | 0.00597601477 | 4.5 | 0.00150965527
4.25 | 0.00595232379 | 4.25 | 0.00148543064
4 | 0.00593601121 | 4 | 0.00146495702
3.75 | 0.00591193186 | 3.75 | 0.00143975578
3.5 | 0.00588319125 | 3.5 | 0.00141838356
3.25 | 0.00585833518 | 3.25 | 0.00139216648
3 | 0.00583037222 | 3 | 0.00137138029
2.75 | 0.00579813588 | 2.75 | 0.00135641568
2.5 | 0.00576007506 | 2.5 | 0.00133437919
2.25 | 0.00572162541 | 2.25 | 0.00132336095
2 | 0.00567851495 | 2 | 0.00131609361
1.75 | 0.00562880235 | 1.75 | 0.00131453073
1.5 | 0.00557753583 | 1.5 | 0.00131726591
1.25 | 0.00552238571 | 1.25 | 0.00133078452
1 | 0.0054676244 | 1 | 0.00135805667
0.75 | 0.00540859019 | 0.75 | 0.00138841546
0.5 | 0.00536315003 | 0.5 | 0.00143397308
0.25 | 0.00531460205 | 0.25 | 0.00149711315
0 | 0.00527382223 | 0 | 0.00156853639
-0.25 | 0.0052357614 | -0.25 | 0.00165257975
-0.5 | 0.00521012815 | -0.5 | 0.00180364074
-0.75 | 0.00519575784 | -0.75 | 0.0018836474
-1 | 0.00520197209 | -1 | 0.00200598733
-1.25 | 0.00521206949 | -1.25 | 0.00214192038
-1.5 | 0.00523420749 | -1.5 | 0.00229028193
-1.75 | 0.00526566617 | -1.75 | 0.00246699504
-2 | 0.00530217448 | -2 | 0.00262817298
-2.25 | 0.00534761464 | -2.25 | 0.00280527468
-2.5 | 0.00540470704 | -2.5 | 0.00298276497
-2.75 | 0.00545946835 | -2.75 | 0.00316141965
-3 | 0.00552859996 | -3 | 0.00334551255
-3.25 | 0.00559151825 | -3.25 | 0.00351484632
-3.5 | 0.00565365888 | -3.5 | 0.00367757794
-3.75 | 0.00570997363 | -3.75 | 0.00382244377
-4 | 0.00577056129 | -4 | 0.00395759987
-4.25 | 0.00582376914 | -4.25 | 0.00407527946
-4.5 | 0.00587037485 | -4.5 | 0.00417004433
-4.75 | 0.00590727106 | -4.75 | 0.00425587641
-5 | 0.00594960479 | -5 | 0.00430325931
-5.25 | 0.00597174279 | -5.25 | 0.00432617357
-5.5 | 0.00599271525 | -5.5 | 0.00432811538
-5.75 | 0.00601291051 | -5.75 | 0.0043141339
-6 | 0.00602844637 | -6 | 0.00429471442
-6.25 | 0.00604009768 | -6.25 | 0.00424927427
-6.5 | 0.00605019554 | -6.5 | 0.00419062888
-6.75 | 0.00605951622 | -6.75 | 0.00413275976
-7 | 0.0060634003 | -7 | 0.00406906521
-7.25 | 0.00606456585 | -7.25 | 0.00400731293
-7.5 | 0.00607543997 | -7.5 | 0.00395216281
-7.75 | 0.00607932406 | -7.75 | 0.00388963381
-8 | 0.00608437276 | -8 | 0.00383331836
-8.25 | 0.00608320814 | -8.25 | 0.00377622643
-8.5 | 0.00608786847 | -8.5 | 0.00373000931
-8.75 | 0.00608903356 | -8.75 | 0.00368961762
-9 | 0.00608903356 | -9 | 0.00364534254
-9.25 | 0.00609330507 | -9.25 | 0.00361310667
-9.5 | 0.00609718915 | -9.5 | 0.00357077294
-9.75 | 0.00609757798 | -9.75 | 0.00353232352
-10 | 0.00609913189 | -10 | 0.00349387387
-10.25 | 0.00611350173 | -10.25 | 0.00345814298
-10.5 | 0.0061131129 | -10.5 | 0.00342862587
-10.75 | 0.00611194829 | -10.75 | 0.00339677837
-11 | 0.00611078274 | -11 | 0.00336570805
-11.25 | 0.00611272501 | -11.25 | 0.00334046339
-11.5 | 0.00611699698 | -11.5 | 0.00331366505
-11.75 | 0.00611427845 | -11.75 | 0.00328376004
-12 | 0.00614496041 | -12 | 0.00326356385
-12.25 | 0.00613602763 | -12.25 | 0.0032449218
-12.5 | 0.00612282241 | -12.5 | 0.00322433747
-12.75 | 0.0061535053 | -12.75 | 0.00320297666
-13 | 0.00613758154 | -13 | 0.00318239257
-13.25 | 0.00613253191 | -13.25 | 0.00315908971
-13.5 | 0.00614690175 | -13.5 | 0.00313695171
-13.75 | 0.00614301814 | -13.75 | 0.00312258163
-14 | 0.00615894189 | -14 | 0.00310510467
-14.25 | 0.00615933072 | -14.25 | 0.00308995787
-14.5 | 0.00616709748 | -14.5 | 0.00307481084
-14.75 | 0.00615777681 | -14.75 | 0.00306044077
-15 | 0.00616049534 | -15 | 0.0030452942